## ChemicalDeclaration
Marketing Part Number | MT40A1G16KH-062E xIT:E | Total Weight(g): | 0.233
Part Number | Discrete | Discrete Mass(g) | # Discretes | Subdiscrete Category | Subdiscrete | Subdiscrete Type | Subdiscrete Weight (g) | Subdiscrete Wt% of Discrete | Constituent | CAS # | Constituent Wt% (of the Subdiscrete) | Mass(g) | Mass(mg)
|  | 0.233 | 1
|  |  |  | Bond Wire | Gold | Mixed 7 | 0.0002563 | 0.11
[9 empty] | GOLD | 7440-57-5 | 99 | 0.000253737 | 0.253737
[9 empty] | palladium | 7440-05-3 | 1 | 2.563e-06 | 0.002563
|  |  |  | Die | Micron | Aluminum_Copper | 0.0303366 | 13.02
[9 empty] | ALUMINIUM | 7429-90-5 | 0.16 | 4.853856e-05 | 0.04853856
[9 empty] | COPPER | 7440-50-8 | 0.03 | 9.10098e-06 | 0.00910098
[9 empty] | SILICON | 7440-21-3 | 99.2 | 0.0300939072 | 30.0939072
[9 empty] | titanium | 7440-32-6 | 0.026 | 7.887516e-06 | 0.007887516
[9 empty] | tungsten | 7440-33-7 | 0.584 | 0.000177165744 | 0.177165744
|  |  |  | Die Attach | BMI/Epoxy Paste | Silica/Rubber | 0.0059415 | 2.55
[9 empty] | 1,1'-(methylenedi-p-phenylene)bismaleimide | 13676-54-5 | 40 | 0.0023766 | 2.3766
[9 empty] | FORMALDEHYDE, POLYMER WITH 2-(CHLOROMETHYL)OXIRANE AND PHENOL | 9003-36-5 | 20 | 0.0011883 | 1.1883
[9 empty] | SILICA, VITREOUS | 60676-86-0 | 40 | 0.0023766 | 2.3766
|  |  |  | Encapsulant | Epoxy Mold Compound | Green | 0.1056888 | 45.36
[9 empty] | 4,4'-Dihydroxy-3,3',5,5'-tetramethyldiphenylmethane diglycidyl ether | 93705-66-9 | 8 | 0.008455104 | 8.455104
[9 empty] | ALUMINIUM HYDROXIDE | 21645-51-2 | 3 | 0.003170664 | 3.170664
[9 empty] | BENZALDEHYDE, HYDROXY-, POLYMER WITH PHENOL | 106466-55-1 | 5 | 0.00528444 | 5.28444
[9 empty] | CARBON BLACK | 1333-86-4 | 1 | 0.001056888 | 1.056888
[9 empty] | SILICA, VITREOUS | 60676-86-0 | 83 | 0.087721704 | 87.721704
|  |  |  | Internal Plating | Pad | Nickel Gold | 0.0004893 | 0.21
[9 empty] | GOLD | 7440-57-5 | 10 | 4.893e-05 | 0.04893
[9 empty] | NICKEL | 7440-02-0 | 90 | 0.00044037 | 0.44037
|  |  |  | Interposer Core | BT Substrate | Green 2 | 0.0280532 | 12.04
[9 empty] | 1,1'-(methylenedi-p-phenylene)bismaleimide | 13676-54-5 | 11.5 | 0.003226118 | 3.226118
[9 empty] | Cyanic acid, (1-methylethylidene)di-4,1-phenylene ester, homopolymer | 25722-66-1 | 8.5 | 0.002384522 | 2.384522
[9 empty] | Formaldehyde, polymer with (chloromethyl)oxirane and 2-methylphenol | 29690-82-2 | 9.3 | 0.0026089476 | 2.6089476
[9 empty] | FORMALDEHYDE, POLYMER WITH 2-(CHLOROMETHYL)OXIRANE AND PHENOL | 9003-36-5 | 9 | 0.002524788 | 2.524788
[9 empty] | GLASS, OXIDE, CHEMICALS | 65997-17-3 | 53.5 | 0.015008462 | 15.008462
[9 empty] | magnesium silicate | 13776-74-4 | 1 | 0.000280532 | 0.280532
[9 empty] | SILICA | 7631-86-9 | 7.2 | 0.0020198304 | 2.0198304
|  |  |  | Interposer SolderMask | Ink | Epoxy | 0.0095763 | 4.11
[9 empty] | Oxirane, 2,2'-[[[(oxiranylmethoxy)phenyl]methylene]bis[[(1,1-dimethylethyl)methylphenylene]oxymethylene]]bis- | 129915-35-1 | 99.5 | 0.0095284185 | 9.5284185
[9 empty] | polychloro copper phthalocyanine | 1328-53-6 | 0.5 | 4.78815e-05 | 0.0478815
|  |  |  | Interposer Surface Finish | Surface Finish | Gold | 2.33e-05 | 0.01
[9 empty] | GOLD | 7440-57-5 | 100 | 2.33e-05 | 0.0233
|  |  |  | Interposer Surface Finish 2 | Surface Finish | Nickel | 0.0001631 | 0.07
[9 empty] | NICKEL | 7440-02-0 | 100 | 0.0001631 | 0.1631
|  |  |  | Interposer Surface Finish 3 | Surface Finish | Copper | 0.0043338 | 1.86
[9 empty] | COPPER | 7440-50-8 | 100 | 0.0043338 | 4.3338
|  |  |  | Solder | Balls | SAC Q | 0.0481378 | 20.66
[9 empty] | BISMUTH | 7440-69-9 | 3 | 0.001444134 | 1.444134
[9 empty] | COPPER | 7440-50-8 | 0.5 | 0.000240689 | 0.240689
[9 empty] | NICKEL | 7440-02-0 | 0.05 | 2.40689e-05 | 0.0240689
[9 empty] | SILVER | 7440-22-4 | 4 | 0.001925512 | 1.925512
[9 empty] | TIN | 7440-31-5 | 92.45 | 0.0445033961 | 44.5033961
[9 empty] | Total Weight |  |  | 0.233 | 233
Note on Bismuth:
A) May be present as trace contaminant not required for product functionality.
B) MSDS for solder products often generic & may include bismuth but not present in materials we use.
Note: Because of the diversity and complexity of Micron Technology Inc. global manufacturing capabilities it is not possible to guarantee completely accurate constituent data on our products. Among other factors, this is due to the wide range of products offered, the use of multiple fabrication and assembly locations for the same product, the qualification of multiple sources of raw materials, ranges in manufacturing specifications, and changes in product specifications over time. Additionally, some of the information is derived from data provided by sources outside the company that we have not independently verified. Based on these and other considerations, this information is provided only as approximate estimates of the average weight of these parts and the anticipated significant toxic metals components based upon best professional judgment. Trace levels of dopant and metal materials contained within silicon devices in the finished product are not included. In disclosing this information Micron Technology, Inc. provides no representation, warranty, or indemnity, including with respect to the accuracy of data or the effects of chemicals on person or property.